## Sheet1
Time(h) | Capacity loss %
14.622258 | 0.18154
175.7819952 | 4.91308
345.628332 | 5.81923
676.30164 | 6.35671
1011.395616 | 6.16548
1351.028952 | 7.067024
1681.708224 | 7.69559
2016.861504 | 8.4151